## Sheet1
ID | 2d crystal type | Band gap (eV) | deformability factor Ξ (GPa-1) | slipping energy (eV) | cleavage energy (eV) | Elastic constants (N/m)
2d2l-5-PdS2 | anisotropy | 0.6537 | 0.00597 | 0.11636 | 0.09758 | {'c11': 55.7450858915, 'c12': 2.8341505323, 'c22': 77.2825763668, 'c66': 23.3870432287}
2d2l-7-CdPb2(ClO)2 | anisotropy | 2.5527 | 0.05042 | 0.09619 | 0.21927 | {'c11': 35.9406181148, 'c12': 16.3938082371, 'c16': -0.0444455148, 'c22': 39.5730766433, 'c26': -0.0023430126, 'c66': 11.0707824272}
2d2l-8-HfTaNO3 | anisotropy | 1.8989 | 0.000473623 | 0.28559 | 0.03753 | {'c11': 239.6567400096, 'c12': 39.0727366232, 'c22': 167.2121596304, 'c66': 55.1554178881}
2d2l-10-PbS | anisotropy | 1.9001 | 0.10929 | 0.01761 | 0.11808 | {'c11': 49.5777811703, 'c12': 25.4142946179, 'c66': 31.7421100072}
2d2l-11-TiZn(BiO3)2 | anisotropy | 1.4626 | 0.28245 | 0.18731 | 3.42707 | {'c11': 96.9987851489, 'c12': 56.1674180135, 'c22': 95.2969920167, 'c66': 66.911055185}
2d2l-13-NbCl2O | anisotropy | 0.9322 | 0.03318 | 0.03361 | 0.07784 | {'c11': 94.3968087218, 'c12': 7.7631866622, 'c22': 71.139173076, 'c66': 14.7445019751}
2d2l-14-SiS2 | anisotropy | 3.3913 | 0.17978 | 0.02833 | 0.07456 | {'c11': 34.5429607094, 'c12': 6.8623372005, 'c22': 10.1382160669, 'c66': 11.5505255897}
2d2l-15-PbSe | anisotropy | 0.9241 | 0.15646 | 0.01573 | 0.13707 | {'c11': 48.3056812098, 'c12': 26.3235511376, 'c66': 31.9723551639}
2d2l-17-CdNCl3 | anisotropy | 0.8648 | 0.2404 | 0.04025 | 0.07653 | {'c11': 12.8837398325, 'c12': 1.5321939894, 'c22': 20.2300845019, 'c66': 1.5870297918}
2d2l-19-SnO | anisotropy | 1.7344 | 0.1781 | 0.01479 | 0.04875 | {'c11': 29.4549297097, 'c12': 20.2029925413, 'c16': 6.295774359, 'c22': 33.7396378027, 'c26': 6.3859392789, 'c66': 6.551285311}
2d2l-20-ZnMoO4 | anisotropy | 2.3008 | 0.00243 | 0.29475 | 0.09173 | {'c11': 100.1407161403, 'c12': 40.2775681521, 'c16': 12.1853976469, 'c22': 118.9014983606, 'c26': 10.0994201309, 'c66': 36.3546366793}
2d2l-21-LaClO2 | anisotropy | 2.6822 | 0.05034 | 0.08969 | 0.13988 | {'c11': 117.3554312919, 'c12': 0.3610892458, 'c22': 19.9172761412, 'c66': 9.9465395191}
2d2l-24-Cu2WSe4 | anisotropy | 1.4153 | 0.02504 | 0.14876 | 0.18934 | {'c11': 45.7521290696, 'c12': 6.3994967887, 'c66': 9.3990253926}
2d2l-26-ThSe3 | anisotropy | 1.4991 | 0.18088 | 0.01344 | 0.10426 | {'c11': 74.0834888255, 'c12': 10.8711988238, 'c22': 54.4889564479, 'c66': 14.4977317182}
2d2l-27-ZnGeN2 | anisotropy | 1.524 | 0.00367 | 0.32064 | 0.2813 | {'c11': 173.2197833712, 'c12': 47.8033865309, 'c22': 145.4032804008, 'c66': 54.048655705}
2d2l-29-ZrCl3 | anisotropy | 0.3714 | 0.06655 | 0.03693 | 0.09762 | {'c11': 28.9968635, 'c12': 9.6313643777, 'c16': -0.0022016428, 'c22': 29.9019009027, 'c26': -0.003221351, 'c66': 8.677438918}
2d2l-35-TeO2 | anisotropy | 1.4376 | 0.00204 | 0.16233 | 0.08349 | {'c11': 207.0505101729, 'c12': 91.8670817693, 'c66': 67.15735925}