## Sheet1
ID | 2d crystal type | Band gap (eV) | deformability factor Ξ (GPa-1) | slipping energy (eV) | cleavage energy (eV) | Elastic constants (N/m)
2d2l-36-Mn(SbS2)2 | isotropy | 0.6915 | 0.15989 | 0.05225 | 0.3227 | {'c11': 51.7445508859, 'c12': 10.6293570332, 'c16': 0.1052729924, 'c22': 28.1878855588, 'c26': 0.0413523889, 'c66': 18.6736951156}
2d2l-37-TePb | isotropy | 1.4257 | 0.09653 | 0.03282 | 0.13785 | {'c11': 39.4239712949, 'c12': 20.9382502452, 'c66': 32.2295711737}
2d2l-38-Al2Zn2S5 | isotropy | 1.3414 | 0.1192 | 0.00834 | 0.10339 | {'c11': 173.1944665477, 'c12': 53.9268888971}
2d2l-40-Mn(BiTe2)2 | isotropy | 0.5231 | 0.11648 | 0.02492 | 0.1448 | {'c11': 73.0978413762, 'c12': 18.2854928349}
2d2l-42-Al2ZnS4 | isotropy | 1.5612 | 0.10566 | 0.00971 | 0.10236 | {'c11': 135.8373144307, 'c12': 44.1084047393}
2d2l-43-PbS | isotropy | 1.5581 | 0.07389 | 0.03781 | 0.07211 | {'c11': 37.1761885408, 'c12': 13.3863747406, 'c22': 20.7247145759, 'c66': 5.0598633053}
2d2l-44-Al2ZnS4 | isotropy | 0.422 | 0.07222 | 0.0408 | 0.22061 | {'c11': 111.9664405828, 'c12': 50.8103422976}
2d2l-46-HoSI | isotropy | 2.7206 | 0.04173 | 0.02492 | 0.05493 | {'c11': 54.3624176496, 'c12': 12.4943734372, 'c22': 71.2138510387, 'c66': 17.8296193915}
2d2l-48-VPS3 | isotropy | 0.1437 | 0.13925 | 0.0337 | 0.13463 | {'c11': 54.2727401887, 'c12': 44.2397372238}
2d2l-50-CdS | isotropy | 1.5195 | 0.01345 | 0.07375 | 0.06914 | {'c11': 45.625964936, 'c12': 27.6747553681}
2d2l-51-PdCl2 | isotropy | 0.7937 | 0.19756 | 0.02995 | 0.09327 | {'c11': 9.2608636311, 'c12': 7.2352559855, 'c22': 58.590001797, 'c66': 7.8101887987}
2d2l-52-Zn2Ga2S5 | isotropy | 0.7774 | 0.10506 | 0.00986 | 0.10306 | {'c11': 168.8843541692, 'c12': 55.6294862093}
2d2l-53-VI2 | isotropy | 1.1073 | 0.06744 | 0.02654 | 0.09334 | {'c11': 36.0948825169, 'c12': 7.6107799105}
2d2l-54-SnPO3 | isotropy | 0.6786 | 0.17528 | 0.05203 | 0.10285 | {'c11': 30.0251703859, 'c12': 6.8009237548, 'c16': 8.3982544777, 'c22': 11.7310074115, 'c26': 5.6131643889, 'c66': 9.6616159862}
2d2l-56-In2Se3 | isotropy | 0.1525 | 0.08626 | 0.01673 | 0.10962 | {'c11': 81.3445240462, 'c12': 24.6612947108}
2d2l-57-ZnSiN2 | isotropy | 0.4953 | 0.01786 | 0.24998 | 0.34271 | {'c11': 196.2414077983, 'c12': 25.1980471397, 'c22': 147.9038150709, 'c66': 12.5915872201}
2d2l-61-LaIO3 | isotropy | 1.5216 | 0.02642 | 0.03218 | 0.07839 | {'c11': 138.4654976889, 'c12': 62.150909975, 'c22': 120.7164454681, 'c66': 35.8004473621}
2d2l-62-CaBO3 | isotropy | 0.3712 | 0.01308 | 0.22682 | 0.11078 | {'c11': 64.8073673073, 'c12': 42.2187597666, 'c22': 112.3113298035, 'c66': 6.7942084368}
2d2l-64-Ca(InN)2 | isotropy | 0.5478 | 0.10086 | 0.06459 | 0.76967 | {'c11': 112.2062086656, 'c12': 46.9927467926}
2d2l-66-CaC2(SN)2 | isotropy | 3.4511 | 0.02926 | 0.23786 | 0.13388 | {'c11': 15.3472593283, 'c12': 1.1728715774, 'c22': 25.7660349318, 'c66': 3.0466631904}
2d2l-67-ZrGeTe4 | isotropy | 0.4213 | 0.07664 | 0.06623 | 0.2082 | {'c11': 63.0453119748, 'c12': 5.4058207773, 'c22': 41.2595006146, 'c66': 12.2392672296}
2d2l-68-GeTe | isotropy | 0.2008 | 0.14634 | 0.02468 | 0.11705 | {'c11': 46.6961027695, 'c12': 14.8744880838, 'c22': 23.9657233616, 'c66': 24.9248782389}
2d2l-72-Zn(GaS2)2 | isotropy | 0.646 | 0.13025 | 0.00873 | 0.10376 | {'c11': 128.397321693, 'c12': 43.9727113834}
2d2l-73-SnS | isotropy | 1.2008 | 0.06452 | 0.02937 | 0.08017 | {'c11': 27.4495443515, 'c12': 6.1134695889, 'c22': 39.4330528853, 'c66': 8.9227899045}
2d2l-76-CaO | isotropy | 2.0869 | 0.04884 | 0.00197 | 0.01404 | {'c11': 131.5540971384, 'c12': 29.8077479518, 'c66': 46.6096187504}
2d2l-77-IrI3 | isotropy | 1.3977 | 0.08499 | 0.03458 | 0.13892 | {'c11': 34.9076912165, 'c12': 12.1484514695}
2d2l-79-SrBiS2F | isotropy | 1.1263 | 0.01892 | 0.05751 | 0.09741 | {'c11': 136.431522857, 'c12': 38.8457668928, 'c66': 68.0225375757}
2d2l-80-UTl2O4 | isotropy | 1.5255 | 0.0225 | 0.11557 | 0.18835 | {'c11': 74.8598562586, 'c12': 5.7730292497, 'c66': 18.4154628288}
2d2l-81-U(OF)2 | isotropy | 2.1165 | 0.02025 | 0.03619 | 0.0757 | {'c11': 80.1383533554, 'c12': 46.5747320506}
2d2l-82-HfSe3 | isotropy | 0.6109 | 0.15695 | 0.00913 | 0.10383 | {'c11': 114.9322690232, 'c12': 14.020119282, 'c22': 81.4409958034, 'c66': 25.5911952831}
2d2l-83-P | isotropy | 0.1151 | 0.10792 | 0.0101 | 0.0441 | {'c11': 103.9827155893, 'c12': 17.8057032949, 'c22': 24.8569088134, 'c66': 22.2991002509}
2d2l-85-BiBrO | isotropy | 2.3083 | 0.02184 | 0.02825 | 0.05404 | {'c11': 88.8097273586, 'c12': 37.3979180302, 'c66': 38.3327160952}
2d2l-87-MoSe2 | isotropy | 1.4176 | 0.0245 | 0.02381 | 0.09098 | {'c11': 109.6623410536, 'c12': 24.8250873199}
2d2l-88-GeS | isotropy | 1.237 | 0.0682 | 0.04068 | 0.08662 | {'c11': 42.5171216768, 'c12': 19.9469015821, 'c22': 26.1910509305, 'c66': 15.4734542455}
2d2l-90-DyCl3 | isotropy | 3.8996 | 0.04512 | 0.04332 | 0.11015 | {'c11': 53.0000613597, 'c12': 18.8666065412, 'c22': 39.943779788, 'c66': 13.6637258883}
2d2l-93-LiBiO2 | isotropy | 2.509 | 0.01552 | 0.05852 | 0.04926 | {'c11': 66.8038420802, 'c12': 33.9988849339, 'c22': 68.1796476534, 'c66': 22.2229685281}
2d2l-95-Bi2Se3 | isotropy | 1.0908 | 2.76842 | 0.00677 | 0.42714 | {'c11': 44.8794671873, 'c12': 6.6831351319, 'c22': 14.7049704986, 'c66': 15.7285886325}
2d2l-96-RhCl3 | isotropy | 1.5617 | 0.08343 | 0.0218 | 0.11333 | {'c11': 39.4275735783, 'c12': 13.0823028071}
2d2l-97-InSe | isotropy | 0.8635 | 0.215 | 0.00532 | 0.06041 | {'c11': 48.1762224657, 'c12': 13.6803874663}
2d2l-98-TiBrN | isotropy | 0.5551 | 0.0237 | 0.01217 | 0.04601 | {'c11': 144.3617191225, 'c12': 40.8895328906, 'c22': 147.786455501, 'c66': 66.1034370543}
2d2l-99-ErSeI | isotropy | 2.3094 | 0.04359 | 0.02949 | 0.06082 | {'c11': 49.311316224, 'c12': 9.6757244406, 'c22': 74.221700351, 'c66': 15.1138057367}
2d2l-100-PbI2 | isotropy | 2.4334 | 0.17285 | 0.0302 | 0.09432 | {'c11': 13.6217206348, 'c12': 3.1367967671}
2d2l-241-AgI | isotropy | 1.3759 | 0.62767 | 0.00595 | 0.06396 | {'c11': 22.9532819898, 'c12': 16.123970019}
2d2l-242-CrBr3 | isotropy | 1.2905 | 0.09401 | 0.02684 | 0.12061 | {'c11': 31.5907004651, 'c12': 8.8610594887}
2d2l-304-Sb2TeSe2 | isotropy | 0.5559 | 0.02048 | 0.08077 | 0.09869 | {'c11': 62.8252128265, 'c12': 17.0011619576}
2d2l-305-BaCaI4 | isotropy | 3.4433 | 0.1562 | 0.06098 | 0.17751 | {'c11': 13.6881336975, 'c12': 3.0449290524, 'c22': 15.0244169588, 'c66': 5.6369735017}
2d2l-306-AuClO2 | isotropy | 0.8999 | 0.12257 | 0.03925 | 0.07942 | {'c11': 8.9992654468, 'c12': 4.6685754684, 'c22': 59.043237495, 'c66': 4.896226872}
2d2l-317-NbTlBr4O | isotropy | 1.3074 | 0.09954 | 0.07169 | 0.20574 | {'c11': 26.9462704082, 'c12': 6.618770197, 'c22': 24.9548551998, 'c66': 6.1831525623}
2d2l-322-Bi2PbSe4 | isotropy | 0.47 | 0.03684 | 0.04032 | 0.12725 | {'c11': 124.7165249016, 'c12': 35.4984764931}
2d2l-323-TiBi2O5 | isotropy | 1.7449 | 0.03791 | 0.23373 | 0.76399 | {'c11': 57.6242678957, 'c12': 15.8683981519, 'c22': 59.0886670168, 'c66': 28.8980028224}
2d2l-325-TiV2CrO10 | isotropy | 1.5437 | 0.00697 | 0.30128 | 0.26968 | {'c11': 72.6159362936, 'c12': 23.0246895141, 'c66': 18.2577248146}