## Sheet1
ID | 2d crystal type | Band gap (eV) | deformability factor Ξ (GPa-1) | slipping energy (eV) | cleavage energy (eV) | Elastic constants (N/m)
2d2l-330-Cr2S5 | orthotropy | 0.2631 | 0.11071 | 0.03996 | 0.25455 | {'c11': 40.2113621321, 'c12': 17.9895699152, 'c22': 50.5331583607, 'c66': 11.7055839355}
2d2l-334-Mg2Al2Se5 | orthotropy | 1.9853 | 0.02532 | 0.04009 | 0.07926 | {'c11': 140.7055634608, 'c12': 42.608101506}
2d2l-336-Fe(HO)2 | orthotropy | 2.4707 | 0.00702 | 0.07495 | 0.09066 | {'c11': 93.9145029947, 'c12': 36.5813238166}
2d2l-337-InBr3 | orthotropy | 2.7596 | 0.17999 | 0.02641 | 0.11921 | {'c11': 18.9686072621, 'c12': 7.7326190935}
2d2l-340-Sb2Te2Se | orthotropy | 0.1308 | 0.02624 | 0.06608 | 0.10791 | {'c11': 65.4585940223, 'c12': 11.3511408409}
2d2l-341-CuBiO2 | orthotropy | 1.109 | 0.02031 | 0.12241 | 0.12132 | {'c11': 58.7865991727, 'c12': 8.4162146623, 'c22': 43.6884819388, 'c66': 9.7037978993}
2d2l-342-FePS3 | orthotropy | 0.2284 | 0.07346 | 0.03722 | 0.12389 | {'c11': 50.4246744497, 'c12': 33.1684104064}
2d2l-343-MoO3 | orthotropy | 0.7256 | 0.01376 | 0.07923 | 0.06705 | {'c11': 54.9973657933, 'c12': 1.6012080679, 'c66': 8.4173292523}
2d2l-344-Ta3(OF)5 | orthotropy | 2.2277 | 0.000102187 | 0.24411 | 0.0031 | {'c11': 583.2158203864, 'c12': 27.0645017125, 'c66': 42.1858583768}
2d2l-349-GaS | orthotropy | 1.9484 | 0.02898 | 0.0142 | 0.03674 | {'c11': 79.617208771, 'c12': 18.0622404298}
2d2l-350-CrCuO4 | orthotropy | 0.1728 | 0.06487 | 0.14821 | 0.28532 | {'c11': 73.3092360627, 'c12': 11.1615688498, 'c22': 40.7389688414, 'c66': 3.647706395}
2d2l-351-MgPSe3 | orthotropy | 2.2957 | 0.04989 | 0.03534 | 0.13538 | {'c11': 55.4807613473, 'c12': 14.2186918183}
2d2l-353-NbV3O10 | orthotropy | 1.6575 | 0.00687 | 0.29472 | 0.27046 | {'c11': 69.6304244392, 'c12': 25.786884999, 'c66': 19.5605084085}
2d2l-354-RuF4 | orthotropy | 0.1869 | 0.03112 | 0.06319 | 0.06732 | {'c11': 28.8271394882, 'c12': 21.63984789, 'c22': 36.7358458304, 'c66': 30.3164583306}
2d2l-355-CuCClO | orthotropy | 2.3877 | 0.11976 | 0.03115 | 0.04063 | {'c11': 24.996128543, 'c12': 7.3330906607, 'c22': 11.2751638372, 'c66': 8.3843865886}
2d2l-361-Mn(CoO3)2 | orthotropy | 1.1777 | 0.01987 | 0.03996 | 0.19699 | {'c11': 127.117856541, 'c12': 32.9716669118, 'c16': 0.2809002918, 'c22': 127.0593132888, 'c26': 0.3118692999, 'c66': 41.3077507466}
2d2l-363-Mg(AlSe2)2 | orthotropy | 1.0718 | 0.07792 | 0.01676 | 0.10262 | {'c11': 113.1224696775, 'c12': 36.7059999608}
2d2l-364-MgPS3 | orthotropy | 3.0294 | 0.03617 | 0.03545 | 0.1179 | {'c11': 64.1987772119, 'c12': 16.4304514751}
2d2l-368-HfSnO3 | orthotropy | 2.3785 | 0.01119 | 0.03566 | 0.05615 | {'c11': 104.3351594338, 'c12': 31.3522082682}
2d2l-374-Bi2Pb2Se5 | orthotropy | 0.4121 | 0.03326 | 0.05613 | 0.11387 | {'c11': 109.0781287677, 'c12': 26.3451996292}
2d2l-376-GaGeTe | orthotropy | 0.2841 | 0.06958 | 0.01036 | 0.05469 | {'c11': 96.3576912365, 'c12': 20.7828683646}
2d2l-377-SrLaBr5 | orthotropy | 3.0379 | 0.06386 | 0.09217 | 0.17083 | {'c11': 22.1303519498, 'c12': 8.0424572753, 'c22': 25.5306384729, 'c66': 7.6192411392}
2d2l-378-TcO3F | orthotropy | 2.4587 | 0.00711 | 0.10069 | 0.01295 | {'c11': 10.5862797814, 'c12': 1.5471097377, 'c22': 27.6449737169, 'c66': 5.5838505616}
2d2l-380-SrLaI5 | orthotropy | 2.3508 | 0.11405 | 0.07738 | 0.19935 | {'c11': 18.9665559493, 'c12': 6.8028246336, 'c22': 22.451087894, 'c66': 7.7962167517}
2d2l-382-CdSbS2Cl | orthotropy | 1.6708 | 0.08728 | 0.34792 | 0.49694 | {'c11': 40.973885504, 'c12': 4.4968912853, 'c22': 10.7772801136, 'c66': 7.4447085655}
2d2l-384-V2ZnO5 | orthotropy | 1.8628 | 0.07994 | 0.14177 | 0.86546 | {'c11': 69.6455914959, 'c12': 32.8141958351, 'c22': 52.3917256402, 'c66': 39.5176960372}
2d2l-385-TePdI2 | orthotropy | 0.5458 | 0.30775 | 0.04815 | 0.10608 | {'c11': 33.5999852828, 'c12': 10.3786965262, 'c22': 42.2943281022, 'c66': 1.6447351906}
2d2l-386-PtO2 | orthotropy | 1.5424 | 0.0067 | 0.03336 | 0.08291 | {'c11': 168.7199319508, 'c12': 47.3210165931}
2d2l-390-HgPSe3 | orthotropy | 1.2149 | 0.06764 | 0.08618 | 0.11478 | {'c11': 21.878541889, 'c12': 5.3371060462, 'c16': 4.7984152076, 'c22': 35.2622308994, 'c26': 2.5998336092, 'c66': 8.5351539388}
2d2l-397-BN | orthotropy | 3.8244 | 0.01809 | 0.00868 | 0.05416 | {'c11': 185.4217372345, 'c12': 115.5520219858, 'c66': 103.5552135525}
2d2l-398-Zn2In2S5 | orthotropy | 0.2677 | 0.05527 | 0.06155 | 0.23337 | {'c11': 131.097169862, 'c12': 57.4219723225}
2d2l-400-BaSbSe2F | orthotropy | 1.45 | 0.09684 | 0.02987 | 0.08745 | {'c11': 61.1556024314, 'c12': 3.091306761, 'c22': 44.3740373253, 'c66': 17.9094381816}
2d2l-408-CuSe2Cl | orthotropy | 0.8538 | 0.06161 | 0.07386 | 0.12424 | {'c11': 15.1008534433, 'c12': 5.1177515193, 'c22': 22.8499093634, 'c66': 11.7201364186}
2d2l-411-CdSb2Se3Br2 | orthotropy | 1.1506 | 0.29657 | 0.09129 | 0.50365 | {'c11': 33.8154098772, 'c12': 5.4844520909, 'c22': 12.2346886196, 'c66': 12.5312436895}
2d2l-415-MnPS3 | orthotropy | 0.2186 | 0.05416 | 0.0278 | 0.13076 | {'c11': 62.4316406143, 'c12': 19.8517411707}
2d2l-420-TiS3 | orthotropy | 0.2324 | 0.16126 | 0.00744 | 0.09603 | {'c11': 134.4964591721, 'c12': 14.053117903, 'c22': 83.1409723653, 'c66': 26.2915469394}
2d2l-421-CuBrO2 | orthotropy | 0.4422 | 0.20947 | 0.03022 | 0.08004 | {'c11': 14.2100219168, 'c12': 1.6603872708, 'c22': 74.8789023572, 'c66': 1.9985953856}
2d2l-424-YIO | orthotropy | 3.4235 | 0.02986 | 0.01684 | 0.05251 | {'c11': 112.1984542408, 'c12': 22.7060490319, 'c66': 38.1772247287}
2d2l-425-MnBiSe2I | orthotropy | 0.7615 | 0.09373 | 0.27713 | 0.50883 | {'c11': 35.4102032335, 'c12': 3.9655246162, 'c22': 13.5861483459, 'c66': 7.7550276792}
2d2l-429-Cd(HO)2 | orthotropy | 1.642 | 0.00779 | 0.11493 | 0.0666 | {'c11': 44.7319910932, 'c12': 21.1446076942}
2d2l-430-Bi2Te5Pb2 | orthotropy | 0.1576 | 0.05855 | 0.06107 | 0.15112 | {'c11': 80.0242768663, 'c12': 14.0713468875}
2d2l-431-NbI2O | orthotropy | 0.8429 | 0.06806 | 0.02954 | 0.10093 | {'c11': 82.0078103991, 'c12': 5.0223492588, 'c22': 61.4848991599, 'c66': 12.5829816218}
2d2l-434-Ca(ClO2)2 | orthotropy | 2.6029 | 0.000897575 | 0.18249 | 0.009 | {'c11': 44.1968351266, 'c12': 21.6507094137, 'c66': 27.8502642644}
2d2l-436-Ba2Ti3O8 | orthotropy | 0.7533 | 0.02304 | 0.17505 | 0.06013 | {'c11': 231.8526353041, 'c12': 90.0471695544, 'c22': 52.6164688481, 'c66': 91.3924066815}
2d2l-437-V2O5 | orthotropy | 1.734 | 0.00479 | 0.08277 | 0.05833 | {'c11': 158.1946418908, 'c12': 32.872275229, 'c22': 113.5710406442, 'c66': 42.8284211879}
2d2l-438-Sn(WO4)2 | orthotropy | 3.2568 | 0.00436 | 0.24826 | 0.07726 | {'c11': 47.9056717271, 'c12': 20.1687405905, 'c16': 6.498961601, 'c22': 94.7384028796, 'c26': 6.871802413, 'c66': 29.5708828734}
2d2l-440-NbS3 | orthotropy | 0.3758 | 0.18762 | 0.00567 | 0.08854 | {'c11': 109.942526162, 'c12': 13.5273560029, 'c22': 143.7855878373, 'c66': 26.9024232756}
2d2l-441-CdSbS2Br | orthotropy | 1.5722 | 0.0818 | 0.35581 | 0.5015 | {'c11': 39.4047113911, 'c12': 4.8459385822, 'c22': 11.8385384972, 'c66': 6.788486298}
2d2l-442-Ag2S | orthotropy | 1.3874 | 0.03566 | 0.07305 | 0.14529 | {'c11': 23.6545293169, 'c12': 4.4619464923, 'c66': 12.5127292924}
2d2l-446-KAsO2 | orthotropy | 3.8788 | 0.01232 | 0.07474 | 0.03816 | {'c11': 66.1620751941, 'c12': 14.3158655862, 'c22': 32.6930448988, 'c66': 18.5865453904}
2d2l-447-CaGe2WO6 | orthotropy | 2.1382 | 0.01518 | 0.08851 | 0.1155 | {'c11': 94.4280836167, 'c12': 31.7588980732, 'c22': 72.9207168388, 'c66': 20.945545571}
2d2l-448-SmIO | orthotropy | 2.4443 | 0.09078 | 0.00712 | 0.05322 | {'c11': 100.2224791164, 'c12': 31.6800497463}
2d2l-450-Mg(BiO2)2 | orthotropy | 2.0242 | 0.02058 | 0.23345 | 0.22929 | {'c11': 100.5967710106, 'c12': 2.0420752454, 'c22': 49.8791438262, 'c66': 9.1974890962}
2d2l-458-SmSI | orthotropy | 2.6497 | 0.12245 | 0.01245 | 0.05256 | {'c11': 48.2322477416, 'c12': 22.2167827227}
2d2l-459-TiSnO3 | orthotropy | 1.1078 | 0.00911 | 0.03615 | 0.04757 | {'c11': 108.0593879305, 'c12': 32.6527223598}
2d2l-462-Y2GeI2 | orthotropy | 0.1961 | 0.05819 | 0.0269 | 0.09823 | {'c11': 69.6940571539, 'c12': 13.9820177592}
2d2l-463-LuSBr | orthotropy | 2.7726 | 0.05656 | 0.02756 | 0.05599 | {'c11': 56.9342984339, 'c12': 10.1077413514, 'c22': 31.1828437212, 'c66': 10.7550439841}
2d2l-466-AgAuCl4 | orthotropy | 0.8858 | 0.20846 | 0.09473 | 0.15682 | {'c11': 5.5655744238, 'c12': 4.6820902343, 'c22': 17.1133395509, 'c66': 3.794066892}
2d2l-467-ZnGe2WO6 | orthotropy | 2.2573 | 0.02196 | 0.07933 | 0.14537 | {'c11': 98.1433299605, 'c12': 26.3211395705, 'c22': 61.363227327, 'c66': 21.0982738536}
2d2l-468-TiMn2O6 | orthotropy | 1.4985 | 0.01202 | 0.05368 | 0.19421 | {'c11': 151.4857405731, 'c12': 24.8931751518, 'c16': 0.0031025598, 'c22': 139.2222095098, 'c26': 0.02182755, 'c66': 57.423054697}
2d2l-473-Bi2Te3 | orthotropy | 0.3861 | 0.03899 | 0.06232 | 0.12383 | {'c11': 54.6909095594, 'c12': 9.6852371184}
2d2l-480-Sr2CoO3 | orthotropy | 0.9403 | 0.00849 | 0.02303 | 0.02305 | {'c11': 139.6313035862, 'c12': 39.3946212905, 'c66': 50.6400266142}
2d2l-481-Cu(IO3)2 | orthotropy | 0.5519 | 0.01791 | 0.19331 | 0.13699 | {'c11': 34.0383869252, 'c12': 8.330119338, 'c22': 47.2655931298, 'c66': 19.2817780778}
2d2l-484-ZnSnO2 | orthotropy | 1.5445 | 0.35031 | 0.04014 | 0.15189 | {'c11': 80.1852668215, 'c12': 13.3681894212, 'c16': -0.4034111443, 'c22': 11.048368777, 'c26': -0.0738780512, 'c66': 16.446725716}
2d2l-485-AgO2F | orthotropy | 0.5231 | 0.26479 | 0.03442 | 0.13963 | {'c11': 5.8387495151, 'c12': 2.966834981, 'c22': 46.9539298096, 'c66': 3.39690894}
2d2l-487-Bi2Se3 | orthotropy | 0.5434 | 0.03222 | 0.05326 | 0.1113 | {'c11': 65.9728497334, 'c12': 14.9201482866}
2d2l-489-TlPd2Se3 | orthotropy | 0.1909 | 0.04329 | 0.11295 | 0.26318 | {'c11': 34.812825489, 'c12': 10.8496437743}
2d2l-490-MgCl2O | orthotropy | 2.592 | 1.4635 | 0.00371 | 0.08069 | {'c11': 11.3955267578, 'c12': 2.4164664035, 'c22': 20.289734736, 'c66': 5.0614510403}
2d2l-492-Bi2Te2S | orthotropy | 0.2281 | 0.01374 | 0.23353 | 0.16053 | {'c11': 49.5279219903, 'c12': 13.677104126, 'c66': 37.5358526035}
2d2l-493-Mo3O8 | orthotropy | 0.7682 | 0.06026 | 0.06489 | 0.26799 | {'c11': 61.7329186866, 'c12': 13.8783208703, 'c16': -0.9749626481, 'c22': 57.2637926662, 'c26': 8.0703294122, 'c66': 14.2015595447}
2d2l-495-AuBrO2 | orthotropy | 0.7208 | 0.14655 | 0.03721 | 0.0882 | {'c11': 9.0132967766, 'c12': 3.4646857766, 'c22': 53.4069760444, 'c66': 4.3543183102}
2d2l-496-GeSe | orthotropy | 0.8969 | 0.16466 | 0.03272 | 0.10331 | {'c11': 46.1630598467, 'c12': 17.9312587974, 'c22': 17.6654906849, 'c66': 21.7609946146}
2d2l-499-AlP | orthotropy | 2.1635 | 0.8554 | 4.827e-05 | 0.000542502 | {'c11': 49.85224, 'c12': 41.11696, 'c66': 21.67368}
2d2l-602-AlBiO3 | orthotropy | 3.0263 | 0.00217 | 0.41618 | 0.02963 | {'c11': 88.6987324361, 'c12': 0.5461846286, 'c22': 21.3318945699, 'c66': 25.589337488}
2d2l-606-SnSe | orthotropy | 0.5121 | 0.06722 | 0.0426 | 0.09017 | {'c11': 25.8617092567, 'c12': 3.8209364673, 'c22': 36.5304969484, 'c66': 5.9869337378}
2d2l-610-LuIO | orthotropy | 3.3021 | 0.02898 | 0.01549 | 0.05228 | {'c11': 126.6506379495, 'c12': 25.7332025987, 'c66': 41.0558237084}
2d2l-612-V2S5 | orthotropy | 0.4685 | 0.09438 | 0.05537 | 0.22014 | {'c11': 27.9120233041, 'c12': 10.2477162171, 'c22': 31.8430404189, 'c66': 9.3444464284}
2d2l-613-Ni(PS3)2 | orthotropy | 0.3245 | 3.03425e-05 | 104.65597 | 0.25002 | {'c11': 53.4815375942, 'c12': 13.9633800556}
2d2l-615-Bi2Te2Se | orthotropy | 0.5442 | 0.02657 | 0.0684 | 0.1035 | {'c11': 61.1258865961, 'c12': 13.6908999138}