## Sheet1
ID | 2d crystal type | Band gap (eV) | deformability factor Ξ (GPa-1) | slipping energy (eV) | cleavage energy (eV) | Elastic constants (N/m)
2d2l-616-As2S3 | tetragonal | 2.1971 | 0.40098 | 0.05584 | 0.23031 | {'c11': 7.1807485235, 'c12': 7.3137834447, 'c22': 24.0363057816, 'c66': 8.9619285719}
2d2l-628-CuTe2Cl | tetragonal | 0.6018 | 0.0863 | 0.09106 | 0.15645 | {'c11': 12.0987996821, 'c12': 5.6862152568, 'c22': 22.771956273, 'c66': 11.0193668897}
2d2l-632-V(WO4)2 | tetragonal | 1.9508 | 0.00659 | 0.16736 | 0.10338 | {'c11': 62.7926320994, 'c12': 17.9392392188, 'c16': 7.6355013293, 'c22': 103.1229931607, 'c26': 7.0089044072, 'c66': 35.5600945669}
2d2l-633-BiBr3 | tetragonal | 2.5206 | 0.19168 | 0.04447 | 0.12443 | {'c11': 11.8191741565, 'c12': 5.2193887666, 'c22': 11.6731633992, 'c66': 3.2774554485}
2d2l-635-Ti(GaO2)4 | tetragonal | 2.4065 | 0.0252 | 0.57462 | 2.13236 | {'c11': 212.2647400053, 'c12': 36.5922010139, 'c16': 0.0867289164, 'c22': 184.495010275, 'c26': 0.0034644283, 'c66': 38.775209121}
2d2l-640-SnGe | tetragonal | 0.6093 | 0.16341 | 0.00022697 | 0.0009447 | {'c11': 36.7659226674, 'c12': 13.1465808066}
2d2l-641-NaClO2 | tetragonal | 2.3705 | 0.70637 | 0.00802 | 0.15544 | {'c11': 14.4752230206, 'c12': 5.9241398265, 'c22': 11.7360922932, 'c66': 2.9033225708}
2d2l-645-WO2 | tetragonal | 1.7703 | 0.01141 | 0.02777 | 0.05978 | {'c11': 109.2582895866, 'c12': 45.8124134427, 'c22': 163.5710302293, 'c66': 35.3299435657}
2d2l-647-ZnSe | tetragonal | 1.9672 | 0.04039 | 0.02977 | 0.05448 | {'c11': 40.8466578067, 'c12': 4.0222587385, 'c66': 8.6681043851}
2d2l-648-AgSbS2 | tetragonal | 1.5721 | 0.12424 | 0.26727 | 0.31468 | {'c11': 18.0024269837, 'c12': 4.4505474658, 'c22': 10.8890021423, 'c66': 2.514792711}
2d2l-649-BSbO3 | tetragonal | 3.6455 | 0.0319 | 0.10166 | 0.08168 | {'c11': 25.8302214203, 'c12': 11.2822599484, 'c16': 0.2070818422, 'c22': 25.8567977466, 'c26': -1.0303743673, 'c66': 5.272453154}
2d2l-650-CaSn2F6 | tetragonal | 3.6288 | 0.07936 | 0.05596 | 0.13766 | {'c11': 43.4943667548, 'c12': 2.0332715669, 'c16': -0.354626862, 'c22': 49.3974433801, 'c26': -0.8488766577, 'c66': 11.1070950603}
2d2l-653-MnSbSe2I | tetragonal | 0.6098 | 0.08637 | 0.2657 | 0.37673 | {'c11': 36.3043289023, 'c12': 3.4033224281, 'c22': 11.2610483221, 'c66': 7.576233159}
2d2l-654-CuSe2Br | tetragonal | 0.8882 | 0.07522 | 0.06848 | 0.12926 | {'c11': 14.7824877273, 'c12': 5.1706544667, 'c22': 21.508826952, 'c66': 10.0809083448}
2d2l-659-CaPbI4 | tetragonal | 2.9706 | 0.14132 | 0.05908 | 0.18356 | {'c11': 17.0483521363, 'c12': 4.4395890331, 'c22': 17.1740532329, 'c66': 5.8791817547}
2d2l-663-SmIO | tetragonal | 3.6664 | 0.0286 | 0.01877 | 0.05272 | {'c11': 103.4087828034, 'c12': 20.622929316, 'c66': 36.4983531944}
2d2l-664-CuI | tetragonal | 1.4615 | 0.18127 | 0.00746 | 0.05801 | {'c11': 37.0993142393, 'c12': 15.2677830782}
2d2l-680-LiV(OF)2 | tetragonal | 2.2158 | 0.35167 | 0.00974 | 0.21466 | {'c11': 78.6301722831, 'c12': 12.2046620605, 'c22': 44.9252328193, 'c66': 12.6795540416}
2d2l-683-HoIO | tetragonal | 3.4653 | 0.02909 | 0.01656 | 0.05235 | {'c11': 117.3174071655, 'c12': 23.6468337198, 'c66': 39.5150411229}
2d2l-684-La2GeI2 | tetragonal | 0.3873 | 0.04387 | 0.04295 | 0.08371 | {'c11': 52.2184340258, 'c12': 13.2418380919}
2d2l-686-Li4CO4 | tetragonal | 2.9837 | 0.00441 | 0.04097 | 0.01417 | {'c11': 61.2808080222, 'c12': 17.7703940327, 'c16': 0.0313443443, 'c22': 61.5845346037, 'c26': 0.0170829931, 'c66': 27.3204150437}
2d2l-690-BaUI6 | tetragonal | 0.2435 | 0.48664 | 0.12544 | 0.27206 | {'c11': 6.0913119999, 'c12': 4.2936012986}
2d2l-694-CuClO2 | tetragonal | 0.6635 | 0.15867 | 0.03053 | 0.07324 | {'c11': 13.2385258149, 'c12': 2.270796052, 'c22': 84.375311214, 'c66': 2.4123785693}
2d2l-695-BiAuO2 | tetragonal | 1.468 | 0.02289 | 0.14557 | 0.14867 | {'c11': 55.0137246098, 'c12': 9.1633071871, 'c22': 44.2044216798, 'c66': 8.6899482097}